## Sheet1
density, kg/m^3	PoissonRatio	Modulus Elasticity, Gpa	Shear modulus, Gpa	Electrical Resistivity, ohm.m	Specific Heat (0-100°C), J.kg-1.°K-1	Thermal Expansion, 10^-6/°C	Thermal Conductivity, W.m -1.°K-1	Ultimate Tensile Strength, Mpa	Yield Tensile Strength, Mpa	Rockwell	Permeability	link
4430		120			565	8.6	6.7					https://www.finetubes.co.uk/products/materials/titanium-tubes/alloy-ti6al4v-uns-56400-wnr-37165
4430		114						1170	1100			https://kyocera-sgstool.co.uk/titanium-resources/titanium-information-everything-you-need-to-know/ti-6al-4v-grade-5-titanium-alloy-data-sheet/
4470										30		https://www.atimaterials.com/Products/Documents/datasheets/titanium/alloyed/ati_6-4_tds_en_v1.pdf
										34
4420		114						895		36		https://www.smithmetal.com/ti-6al-4v-grade-5.htm
								1000
4430								950		34		https://www.hempel-metals.co.uk/en/material/titanium-alloys/grade-5-37165/
4420		114			560	8.6	7.2			36		https://www.azom.com/article.aspx?ArticleID=1547
						9.2
4429	0.31	110	40	0.0000016800	553	8.7	7.1	786	786			https://www.azom.com/properties.aspx?ArticleID=1547
4512	0.37	119	45	0.0000017000	570	9.1	7.3	1080	910
4400	0.34	114	44		526	8.6	6.7	951	883	33		https://protoxyz.com/materials/metal/Titanium_Grade_5_(Ti6Al4V)
4430	0.34	113.8				8.6			924	36		https://www.efunda.com/materials/alloys/titanium/show_titanium.cfm?ID=T18_AB&show_prop=all&Page_Title=Ti-6Al-4V
4400	0.32	110	40	0.0000017241	560	8.9	6.8	1000	910	33		https://www.makeitfrom.com/material-properties/Annealed-Grade-5-Titanium
4429		115					6.91985					https://www.neonickel.com/generate-alloy-pdf/?id=177
	0.33	114	44	0.0000017800	526.3	8.6	6.7	1170	1100	41	1.00005	https://parts-badger.com/properties-of-grade-5-titanium/

4430	0.342	113.8	44	0.0000017800	526.3	8.6	6.7	950	880	36	1.00005	https://asm.matweb.com/search/SpecificMaterial.asp?bassnum=mtp641
4430	0.31	105	41			9	6.6		828			https://www.azom.com/article.aspx?ArticleID=9299
		120	45
4430	0.33	114	44		526.3	8.6	6.7			36	1.00005	https://www.maher.com/media/pdfs/titanium-6al-4v-datasheet.pdf
4432.667	0.332	114.040	43.000	0.0000017328	545.878	8.758	6.856	995.200	924.556	35.000	1.000050	Mean:
4430.000	0.330	114.000	44.000	0.0000017241	553.000	8.600	6.700	975.500	910.000	36.000	1.000050	Median